## Sheet1
Name | NewNAME | Size | Shape | MeanSize | DistSize | SizeDLSw | SizeAUCw | IEP | ElMobil | SD50wAUC | SD50wDLS | ADFD50PA | ADFD50PD | ADFD50A | ADFD50D | ADF50P00 | ADF50P06 | ADF50P24 | A3L | ACS | ANS | SSA | XPSC | XPSCL | XPSN | XPSO | XPSS | XPSNa | XPSSi | XPSCe | XPSAl | XPSZr | XPSAg | XPSTi | XPSZn | XPSBa | XPSP | Zeta | DustResp | DustInh | ESRCPH | ESRDMPO | solubIon | DispH2O | DispDMEM | DispFCS | DispHCl | LIPAFF3L | LIPAFFCS | LIPAFFNS | LMDL | LMDCS | LMDnS | TPCDF01H | TPCDF02H | TPCDF05H | TPCDF24H | PROTSPEC | CYTOCHRC | LUNGDP5E | LUNGCL3R | VECTMOD | GENTOXC | GENTOXA | LUNGBU5E | LUNGBU3R | BALFCC5E | BALFCC3R | BALFN5E | BALFN3R | BALFL5E | BALFL3R | BALFTP5E | BALFTP3R | BALFM5E | BALFM3R | BALFC5E | BALFC3R | InflLung | InflResp | InflSpln | MFI5E | MFI3R | MAEWC5E | MAEWC3R | HYHYBR5E | HYHYBR3R | REVEFF | 1D screen | 2D test | NATURE | Coating | SHELPRES | CoreNatOI | CoreOx | SAtSratio | SAtSlog10 | FIBERLIKE | IonRP | MW_C | HoF_C | EE_C | Core_C | TE_C | HOMO_C | LUMO_C | D_C | SAS_C | MV _C | P _C | EN_C | Hard_C | Shift_C | MW_S | HoF_S | EE_S | Core_S | TE_S | HOMO_S | LUMO_S | D_S | SAS_S | MV _S | P _S | EN_S | Hard_S | Shift_S | Sv | Se | Sp | Si | Mv | Me | Mp | Mi | nAT | nSK | nBT | nBO | nBM | SCBO | RBN | RBF | nDB | nTB | nAB | nH | nC | nN | nO | nP | nS | nF | nCL | nBR | nI | nB | nHM | nHet | nX | Hprcnt | Cprcnt | Nprcnt | Oprcnt | Xprcnt | nCsp3 | nCsp2 | nCsp | ZM1 | ZM1V | ZM1Kup | ZM1Mad | ZM1Per | ZM1MulPer | ZM2 | ZM2V | ZM2Kup | ZM2Mad | ZM2Per | ZM2MulPer | ON0 | ON0V | ON1 | ON1V | Qindex | BBI | DBI | SNar | HNar | GNar | Xt | Dz | Ram | BLI | Pol | LPRS | MSD | SPI | PJI2 | ECC | AECC | DECC | MDDD | UNIP | CENT | VAR | ICR | SMTI | SMTIV | GMTI | GMTIV | Xu | CSI | Wap | S1K | S2K | S3K | PHI | PW2 | PW3 | PW4 | PW5 | MAXDN | MAXDP | DELS | TIE | Psi_i_s | Psi_i_A | Psi_i_0 | Psi_i_1 | Psi_i_t | Psi_i_0d | Psi_i_1d | Psi_i_1s | Psi_e_A | Psi_e_0 | Psi_e_1 | Psi_e_t | Psi_e_0d | Psi_e_1d | Psi_e_1s | BAC | LOC | L1u | L2u | L3u | P1u | P2u | G1u | G2u | G3u | E1u | E2u | E3u | L1m | L2m | L3m | P1m | P2m | G1m | G2m | G3m | E1m | E2m | E3m | L1v | L2v | L3v | P1v | P2v | G1v | G2v | G3v | E1v | E2v | E3v | L1e | L2e | L3e | P1e | P2e | G1e | G2e | G3e | E1e | E2e | E3e | L1p | L2p | L3p | P1p | P2p | G1p | G2p | G3p | E1p | E2p | E3p | L1i | L2i | L3i | P1i | P2i | G1i | G2i | G3i | E1i | E2i | E3i | L1s | L2s | L3s | P1s | P2s | G1s | G2s | G3s | E1s | E2s | E3s | Tu | Tm | Tv | Te | Tp | Ti | Ts | Au | Am | Av | Ae | Ap | Ai | As | Gu | Gm | Ku | Km | Kv | Ke | Kp | Ki | Ks | Du | Dm | Dv | De | Dp | Di | Ds | Vu | Vm | Vv | Ve | Vp | Vi | Vs | ITH | ISH | HIC | HGM | H0u | H1u | H2u | H3u | H4u | H5u | H6u | H7u | H8u | HTu | HATS0u | HATS1u | HATS2u | HATS3u | HATS4u | HATS5u | HATS6u | HATS7u | HATS8u | HATSu | H0m | H1m | H2m | H3m | H4m | H5m | H6m | H7m | H8m | HTm | HATS0m | HATS1m | HATS2m | HATS3m | HATS4m | HATS5m | HATS6m | HATS7m | HATS8m | HATSm | H0v | H1v | H2v | H3v | H4v | H5v | H6v | H7v | H8v | HTv | HATS0v | HATS1v | HATS2v | HATS3v | HATS4v | HATS5v | HATS6v | HATS7v | HATS8v | HATSv | H0e | H1e | H2e | H3e | H4e | H5e | H6e | H7e | H8e | HTe | HATS0e | HATS1e | HATS2e | HATS3e | HATS4e | HATS5e | HATS6e | HATS7e | HATS8e | HATSe | H0p | H1p | H2p | H3p | H4p | H5p | H6p | H7p | H8p | HTp | HATS0p | HATS1p | HATS2p | HATS3p | HATS4p | HATS5p | HATS6p | HATS7p | HATS8p | HATSp | H0i | H1i | H2i | H3i | H4i | H5i | H6i | H7i | H8i | HTi | HATS0i | HATS1i | HATS2i | HATS3i | HATS4i | HATS5i | HATS6i | HATS7i | HATS8i | HATSi | H0s | H1s | H2s | H3s | H4s | H5s | H6s | H7s | H8s | HTs | HATS0s | HATS1s | HATS2s | HATS3s | HATS4s | HATS5s | HATS6s | HATS7s | HATS8s | HATSs | RCON | RARS | REIG | R1u | R2u | R3u | R4u | R5u | R6u | R7u | R8u | RTu | R1uplus | R2uplus | R3uplus | R4uplus | R5uplus | R6uplus | R7uplus | R8uplus | RTuplus | R1m | R2m | R3m | R4m | R5m | R6m | R7m | R8m | RTm | R1mplus | R2mplus | R3mplus | R4mplus | R5mplus | R6mplus | R7mplus | R8mplus | RTmplus | R1v | R2v | R3v | R4v | R5v | R6v | R7v | R8v | RTv | R1vplus | R2vplus | R3vplus | R4vplus | R5vplus | R6vplus | R7vplus | R8vplus | RTvplus | R1e | R2e | R3e | R4e | R5e | R6e | R7e | R8e | RTe | R1eplus | R2eplus | R3eplus | R4eplus | R5eplus | R6eplus | R7eplus | R8eplus | RTeplus | R1p | R2p | R3p | R4p | R5p | R6p | R7p | R8p | RTp | R1pplus | R2pplus | R3pplus | R4pplus | R5pplus | R6pplus | R7pplus | R8pplus | RTpplus | R1i | R2i | R3i | R4i | R5i | R6i | R7i | R8i | RTi | R1iplus | R2iplus | R3iplus | R4iplus | R5iplus | R6iplus | R7iplus | R8iplus | RTiplus | R1s | R2s | R3s | R4s | R5s | R6s | R7s | R8s | RTs | R1splus | R2splus | R3splus | R4splus | R5splus | R6splus | R7splus | R8splus | RTsplus | D1_Metals | D2_SemiMetals | D3_HeteroNonMetals | Metals_SumIP | SemiMetals_SumIP | Electrons_ActiveM | AtWt_ActiveM | MassNo_ActiveM | Neutons_ActiveM | IP_ActivM | X_ActivM | VWR_ActivM | Electrons_Activ_SM | AtWt_Activ_SM | MassNo_Activ_SM | Neutons_Activ_SM | IP_Activ_SM | X_Activ_SM | VWR_Activ_SM | Electrons_Activ_NM | AtWt_Activ_NM | MassNo_Activ_NM | Neutons_Activ_NM | IP_Activ_NM | X_Activ_NM | VWR_Activ_NM | SuM_Active_M_SM | SuMElectrons_Active_M_SM | SuMAtWt_Active_M_SM | SuMMassNo_Active_M_SM | SuMNeutons_Active_M_SM | DF4Nano | Measured NOEAC [mg/m3] | Label | Split 1 | predictions
ZrO2.Amino | ZrO2.NH3 | 10 | 3 | 10 | 12.5 | 315 | 38 | 1 | 0.3 | 38.5 | 538.6667 | 193 | 64.36667 | 50.12987 | 1.194926 | 42.91111 | 43.77778 | 54.31111 | 11.1 | 10.1 | 23.5 | 105 | 0 | 0 | 0 | 0 | 0 | 0 | 0 | 0 | 0 | 0 | 0 | 0 | 0 | 0 | 0 | -3.9 |  |  | 1 | 3.5 | [5 empty] | 35.7 | 1.9 | 238 | 0.96 | 0.5322581 | -1.63 | 1908.317 | 2717.657 | 4227.533 | 4010.991 | 44 |  |  |  | 5.5 | 5.184726 | 2.140783 | [24 empty] | 0 |  | O | Y | 1 | 1 | 1 | 10.5 | 1.021189 | 0 | 1 | 123.219 | -93.64442 | -490.20913 | -161.21882 | -651.42795 | -8.85 | -0.191 | 12.486 | 144.72 | 159.64 | 6.394866 | 4.705918 | 3.7891 | -4.705918 | 179.291 | -223.23129 | -2882.53358 | 738.98202 | -2143.55156 | -9.724 | 0.697 | 3.006 | 231.16 | 236.75 | 21.667846 | 4.855545 | 5.004404 | -4.855545 | 15.27 | 27.93 | 17.52 | 32.17 | 0.55 | 1 | 0.63 | 1.15 | 28 | 11 | 27 | 10 | 0 | 10 | 6 | 0.22 | 0 | 0 | 0 | 17 | 6 | 1 | 3 | 0 | 0 | 0 | 0 | 0 | 0 | 0 | 1 | 5 | 0 | 60.7 | 21.4 | 3.6 | 10.7 | 0 | 6 | 0 | 0 | 44 | 148 | 176.02 | 84.58 | 199.44 | 156.44 | 48 | 112 | 97.39 | 93.26 | 184.04 | 125.7 | 7.25 | 5.58 | 3 | 1.42 | 3 | 12 | 3.46 | 5.55 | 1.52 | 1.66 | 0.43 | 24.83 | 2 | 1.66 | 14 | 37.06 | 3.31 | 6.93 | 1 | 55 | 5 | 0.73 | 5.98 | 19 | 119 | 24 | 1.82 | 594 | 1056 | 446 | 1318 | 11.15 | 94 | 164 | 11.36 | 5.94 | 3.51 | 6.14 | 0.53 | 0.36 | 0.15 | 0.05 | 3.01 | 1.68 | 12.77 | 25.79 | 25.69 | 2.34 | 7.87 | 5.78 | 0.02 | 0 | 0.01 | 0 | 7.84 | 4.11 | 1.52 | 0 | -0.01 | 0.03 | 0 | 37 | 1.82 | 6.03 | 2.24 | 2.16 | 0.58 | 0.22 | 0.17 | 0.17 | 0.19 | 0.53 | 0.34 | 0.38 | 4.77 | 1.28 | 1.22 | 0.66 | 0.18 | 0.17 | 0.18 | 0.17 | 0.33 | 0.11 | 0.13 | 5.16 | 1.69 | 1.62 | 0.61 | 0.2 | 0.17 | 0.17 | 0.17 | 0.39 | 0.2 | 0.22 | 6 | 2.19 | 2.1 | 0.58 | 0.21 | 0.17 | 0.17 | 0.17 | 0.52 | 0.32 | 0.37 | 5.07 | 1.76 | 1.68 | 0.6 | 0.21 | 0.17 | 0.17 | 0.17 | 0.38 | 0.21 | 0.24 | 6.21 | 2.29 | 2.21 | 0.58 | 0.21 | 0.17 | 0.17 | 0.19 | 0.56 | 0.35 | 0.4 | 6.2 | 1.91 | 1.83 | 0.62 | 0.19 | 0.17 | 0.18 | 0.17 | 0.56 | 0.25 | 0.29 | 10.44 | 7.26 | 8.47 | 10.29 | 8.51 | 10.7 | 9.94 | 31.41 | 13.46 | 19.83 | 30.33 | 20.39 | 32.94 | 26.69 | 0.18 | 0.18 | 0.37 | 0.48 | 0.41 | 0.38 | 0.39 | 0.37 | 0.44 | 0.42 | 0.19 | 0.27 | 0.4 | 0.27 | 0.44 | 0.36 | 71.09 | 28.16 | 42.45 | 68.21 | 43.87 | 74.98 | 58.3 | 33.3 | 0.88 | 4.54 | 8.23 | 3 | 2.16 | 2.93 | 0.86 | 0.78 | 0.45 | 0.38 | 0.11 | 0.06 | 18.45 | 0.43 | 0.28 | 0.45 | 0.18 | 0.36 | 0.73 | 1.24 | 0.61 | 0.43 | 9 | 0.96 | 0.68 | 0.31 | 0.12 | 0.04 | 0.01 | 0 | 0 | 0 | 3.28 | 0.09 | 0.06 | 0.04 | 0.07 | 0.1 | 0.1 | 0.08 | 0.03 | 0 | 1.05 | 0.81 | 0.76 | 0.49 | 0.21 | 0.11 | 0.05 | 0.03 | 0.01 | 0 | 4.12 | 0.09 | 0.09 | 0.06 | 0.06 | 0.12 | 0.18 | 0.16 | 0.09 | 0.03 | 1.66 | 2.9 | 2.18 | 2.93 | 0.81 | 0.76 | 0.41 | 0.34 | 0.1 | 0.05 | 18.04 | 0.4 | 0.28 | 0.45 | 0.19 | 0.39 | 0.7 | 1.13 | 0.58 | 0.39 | 8.62 | 0.95 | 0.88 | 0.68 | 0.34 | 0.16 | 0.09 | 0.06 | 0.02 | 0.01 | 5.38 | 0.11 | 0.11 | 0.09 | 0.06 | 0.13 | 0.25 | 0.25 | 0.13 | 0.06 | 2.26 | 4.17 | 2.68 | 4.17 | 1.13 | 1.09 | 0.64 | 0.56 | 0.16 | 0.09 | 25.18 | 0.6 | 0.35 | 0.65 | 0.24 | 0.47 | 0.94 | 1.75 | 0.88 | 0.63 | 12.44 | 7.7 | 6.15 | 5.73 | 1.55 | 1.39 | 0.55 | 0.41 | 0.11 | 0.06 | 39.6 | 0.87 | 0.75 | 0.84 | 0.52 | 1.07 | 1.55 | 1.79 | 1.27 | 0.43 | 17.29 | 18.33 | 0.73 | 0.8 | 2.03 | 1.97 | 0.9 | 1.16 | 1.4 | 1.64 | 0.67 | 0.39 | 20.33 | 0.16 | 0.11 | 0.05 | 0.03 | 0.04 | 0.04 | 0.03 | 0.03 | 0.16 | 0.6 | 0.34 | 0.32 | 0.27 | 0.19 | 0.1 | 0.03 | 0 | 3.67 | 0.08 | 0.04 | 0.03 | 0.03 | 0.02 | 0.02 | 0 | 0 | 0.08 | 0.69 | 0.38 | 0.29 | 0.34 | 0.32 | 0.21 | 0.09 | 0.03 | 4.72 | 0.05 | 0.02 | 0.02 | 0.03 | 0.02 | 0.02 | 0.01 | 0 | 0.05 | 2.03 | 1.99 | 0.91 | 1.26 | 1.35 | 1.52 | 0.64 | 0.34 | 20.07 | 0.15 | 0.1 | 0.04 | 0.04 | 0.03 | 0.04 | 0.03 | 0.02 | 0.15 | 0.83 | 0.51 | 0.36 | 0.38 | 0.45 | 0.33 | 0.14 | 0.06 | 6.1 | 0.06 | 0.03 | 0.02 | 0.03 | 0.02 | 0.01 | 0.01 | 0 | 0.06 | 2.52 | 2.77 | 1.17 | 1.56 | 1.83 | 2.32 | 0.97 | 0.56 | 27.44 | 0.2 | 0.16 | 0.07 | 0.05 | 0.05 | 0.07 | 0.04 | 0.04 | 0.2 | 5.55 | 4.28 | 2.34 | 3.18 | 2.91 | 2.42 | 1.33 | 0.39 | 44.76 | 0.51 | 0.25 | 0.18 | 0.12 | 0.19 | 0.15 | 0.09 | 0.03 | 0.51 | 1 | 0 | 2 | 669 | 0 | 40 | 91.22 | 91 | 51 | 669 | 1.2 | 0.16 | 0 | 0 | 0 | 0 | 0 | 0 | 0 | 8 | 16 | 16 | 8 | 1314 | 3.5 | 0.07 | 1 | 40 | 91.22 | 91 | 51 | 3 |  | 0 | P | 0.3329999
ZrO2.PEG | ZrO2.PEG | 9 | 3 | 9 | 11 | 27 | 13 | 7 | -0.6 | 13.4 | 778.3333 | 96.11111 | 29.44444 | 64.55224 | 0.3404711 | 17.66667 | 16.82222 | 17.42222 | 10.78571 | 3.357143 | 2.5 | 117 | 0 | 0 | 0 | 0 | 0 | 0 | 0 | 0 | 0 | 0 | 0 | 0 | 0 | 0 | 0 | -7.8 |  |  | 1.5 | 1.7 | [5 empty] | 6.1 | 2.7 | 28 | 0.88 | 0.2741935 | -0.227 | 2768.927 | 2338.334 | 2952.99 | 2829.003 | 27 |  |  |  | 7.93 | 4.051626 | 0.7367744 | [24 empty] | 0 |  | O | Y | 1 | 1 | 1 | 13 | 1.113943 | 0 | 1 | 123.219 | -93.64442 | -490.20913 | -161.21882 | -651.42795 | -8.85 | -0.191 | 12.486 | 144.72 | 159.64 | 6.394866 | 4.705918 | 3.7891 | -4.705918 | 62.068 | -104.62196 | -942.28523 | 24.55271 | -917.73253 | -10.969 | 2.534 | 3.029 | 97.23 | 80.27 | 6.159702 | 4.217014 | 6.762929 | -4.217014 | 5.01 | 10.31 | 5.19 | 11.66 | 0.5 | 1.03 | 0.52 | 1.17 | 10 | 4 | 9 | 3 | 0 | 3 | 1 | 0.11 | 0 | 0 | 0 | 6 | 2 | 0 | 2 | 0 | 0 | 0 | 0 | 0 | 0 | 0 | 0 | 2 | 0 | 60 | 20 | 0 | 20 | 0 | 2 | 0 | 0 | 10 | 58 | 74.3 | 12.88 | 68.66 | 62.9 | 8 | 24 | 27.03 | 10.1 | 35.37 | 26.25 | 3 | 1.4 | 1.25 | 0.45 | 0 | 2 | 1.41 | 1.39 | 1.33 | 1.41 | 0.85 | 10 | 0 | 1.13 | 1 | 6.36 | 1.83 | 1.89 | 0.5 | 10 | 2.5 | 0.5 | 1 | 4 | 4 | 2 | 1 | 36 | 100 | 19 | 139 | 3.16 | 14 | 10 | 3.92 | 2.92 | 3.38 | 2.87 | 0.42 | 0.17 | 0 | 0 | 1.63 | 1.63 | 6.5 | 2.39 | 15 | 3.75 | 2.45 | 1.33 | 0.11 | 0.28 | -0.64 | 0.08 | 9.25 | 1.42 | 0.42 | 0.01 | 0.53 | -1.03 | 0.02 | 8 | 1 | 1.55 | 0.76 | 0.41 | 0.57 | 0.28 | 0.31 | 0.23 | 0.31 | 0.62 | 0.46 | 0.3 | 1.45 | 0.39 | 0.14 | 0.73 | 0.2 | 0.23 | 0.23 | 0.23 | 0.55 | 0.13 | 0.02 | 1.33 | 0.52 | 0.27 | 0.63 | 0.25 | 0.23 | 0.23 | 0.36 | 0.45 | 0.22 | 0.11 | 1.57 | 0.73 | 0.4 | 0.58 | 0.27 | 0.31 | 0.23 | 0.31 | 0.63 | 0.43 | 0.25 | 1.33 | 0.6 | 0.32 | 0.59 | 0.27 | 0.23 | 0.23 | 0.36 | 0.46 | 0.29 | 0.19 | 1.59 | 0.78 | 0.43 | 0.57 | 0.28 | 0.31 | 0.23 | 0.31 | 0.65 | 0.49 | 0.31 | 1.76 | 0.58 | 0.25 | 0.68 | 0.23 | 0.23 | 0.23 | 0.23 | 0.81 | 0.29 | 0.07 | 2.73 | 1.98 | 2.13 | 2.7 | 2.25 | 2.8 | 2.6 | 2.14 | 0.83 | 1.2 | 2.06 | 1.42 | 2.26 | 1.61 | 0.28 | 0.23 | 0.35 | 0.6 | 0.44 | 0.37 | 0.38 | 0.35 | 0.52 | 0.46 | 0.23 | 0.26 | 0.44 | 0.31 | 0.48 | 0.39 | 5.35 | 2.89 | 3.51 | 5.21 | 3.92 | 5.58 | 4.47 | 8 | 1 | 3.13 | 24.81 | 3 | 1.06 | 0.24 | 0.28 | 0.01 | 0 | 0 | 0 | 0 | 6.19 | 1.09 | 0.34 | 0.87 | 1.75 | 0.84 | 0.17 | 0 | 0 | 0 | 9 | 1.02 | 0.14 | 0.01 | 0.02 | 0 | 0 | 0 | 0 | 0 | 1.36 | 0.23 | 0.08 | 0.1 | 0.17 | 0.03 | 0 | 0 | 0 | 0 | 0.98 | 0.55 | 0.25 | 0.03 | 0.04 | 0 | 0 | 0 | 0 | 0 | 1.18 | 0.14 | 0.09 | 0.16 | 0.2 | 0.08 | 0.01 | 0 | 0 | 0 | 1.23 | 3.11 | 1.18 | 0.23 | 0.3 | 0.01 | 0 | 0 | 0 | 0 | 6.56 | 1.08 | 0.39 | 0.93 | 1.75 | 0.82 | 0.15 | 0 | 0 | 0 | 9.14 | 0.57 | 0.29 | 0.05 | 0.05 | 0 | 0 | 0 | 0 | 0 | 1.34 | 0.17 | 0.09 | 0.18 | 0.28 | 0.13 | 0.02 | 0 | 0 | 0 | 1.58 | 4.32 | 1.42 | 0.34 | 0.41 | 0.02 | 0 | 0 | 0 | 0 | 8.7 | 1.59 | 0.46 | 1.22 | 2.54 | 1.22 | 0.24 | 0 | 0 | 0 | 12.94 | 20.5 | 4.33 | 0.44 | 0.97 | 0.07 | 0 | 0 | 0 | 0 | 32.14 | 5.43 | 1.66 | 3.14 | 5.84 | 1.84 | 0.17 | 0 | 0 | 0 | 30.71 | 8.88 | 1.13 | 1.17 | 1.43 | 1.58 | 1.85 | 0.68 | 0.12 | 0 | 0 | 0 | 11.31 | 0.34 | 0.22 | 0.19 | 0.16 | 0.12 | 0 | 0 | 0 | 0.34 | 0.4 | 0.25 | 0.22 | 0.03 | 0 | 0 | 0 | 0 | 1.78 | 0.13 | 0.07 | 0.15 | 0.01 | 0 | 0 | 0 | 0 | 0.15 | 0.44 | 0.34 | 0.24 | 0.07 | 0.01 | 0 | 0 | 0 | 2.19 | 0.07 | 0.04 | 0.04 | 0.02 | 0.01 | 0 | 0 | 0 | 0.07 | 1.62 | 1.7 | 1.88 | 0.67 | 0.11 | 0 | 0 | 0 | 11.94 | 0.42 | 0.22 | 0.17 | 0.15 | 0.11 | 0 | 0 | 0 | 0.42 | 0.45 | 0.39 | 0.31 | 0.1 | 0.02 | 0 | 0 | 0 | 2.53 | 0.06 | 0.03 | 0.03 | 0.02 | 0.02 | 0 | 0 | 0 | 0.06 | 1.88 | 2.17 | 2.67 | 0.99 | 0.17 | 0 | 0 | 0 | 15.77 | 0.5 | 0.32 | 0.27 | 0.23 | 0.17 | 0 | 0 | 0 | 0.5 | 6.41 | 5.68 | 7.02 | 1.69 | 0.12 | 0 | 0 | 0 | 41.84 | 2.03 | 1.03 | 3.02 | 0.7 | 0.12 | 0 | 0 | 0 | 3.02 | 1 | 0 | 2 | 669 | 0 | 40 | 91.22 | 91 | 51 | 669 | 1.2 | 0.16 | 0 | 0 | 0 | 0 | 0 | 0 | 0 | 8 | 16 | 16 | 8 | 1314 | 3.5 | 0.07 | 1 | 40 | 91.22 | 91 | 51 | 3 |  | 0 | P | -0.9124197